## Sheet1
No. | Name | Support | Abbreviation | Porous structure | Template | Additive1 | Additive2 | Solution | Catalyst | Si Precursor | Removal Template method | Specific surface area | Pore volume | Pore size | Amine content(N wt.%) | CO₂ pressure | Temperature | CO₂ capacity | Reference
1 | MMON-D1-50 | MMON-D1 | MMON-D1-50 | DOS | CTAC | BTES | NaN | H2O | TEA | TEOS | Retention | 114 | 0.24 | 5.47 | 12.25 | 1 | 298.15 | 4.04
2 | MMON-D2-50 | MMON-D2 | MMON-D2-50 | DOS | CTAC | NaN | NaN | H2O | TEA | TEOS | Retention | 181 | 0.24 | 2.47 | 12.34 | 1 | 298.15 | 3.85
3 | MMON-D3-50 | MMON-D3 | MMON-D3-50 | DOS | CTAC | NaN | NaN | H2O | TEA | TEOS | Retention | 147 | 0.26 | 4.93 | 12.06 | 1 | 298.15 | 3.95
4 | MMON-D4-50 | MMON-D4 | MMON-D4-50 | DOS | CTAC | NaN | NaN | H2O | TEA | TEOS | Retention | 207 | 0.34 | 7.67 | 12.48 | 1 | 298.15 | 3.94
5 | MMON-D5-50 | MMON-D5 | MMON-D5-50 | DOS | CTAC | NaN | NaN | H2O | TEA | TEOS | Retention | 138 | 0.39 | 13 | 12.29 | 1 | 298.15 | 3.75
6 | MMON-S1-50 | MMON-S1 | MMON-S1-50 | DOS | CTAC | NaN | NaN | H2O | TEA | TEOS | Calcination | 435 | 0.59 | 3.71 | 12.40 | 1 | 298.15 | 2.78
7 | MMON-S2-50 | MMON-S2 | MMON-S2-50 | DOS | CTAC | NaN | NaN | H2O | TEA | TEOS | Calcination | 503 | 0.67 | 3.14 | 12.87 | 1 | 298.15 | 2.58
8 | MMON-S3-50 | MMON-S3 | MMON-S3-50 | DOS | CTAC | NaN | NaN | H2O | TEA | TEOS | Calcination | 469 | 0.61 | 3.34 | 12.10 | 1 | 298.15 | 2.67
9 | MMON-S4-50 | MMON-S4 | MMON-S4-50 | DOS | CTAC | NaN | NaN | H2O | TEA | TEOS | Calcination | 357 | 0.52 | 6.71 | 12.20 | 1 | 298.15 | 2.65
10 | MMON-S5-50 | MMON-S5 | MMON-S5-50 | DOS | CTAC | NaN | NaN | H2O | TEA | TEOS | Calcination | 304 | 0.49 | 10.66 | 12.60 | 1 | 298.15 | 2.73
11 | MMON-D1-50 | MMON-D1 | MMON-D1-50 | DOS | CTAC | BTES | NaN | H2O | TEA | TEOS | Retention | 114 | 0.24 | 5.47 | 12.25 | 1 | 323.15 | 4.34
12 | MMON-S1-50 | MMON-S1 | MMON-S1-50 | DOS | CTAC | NaN | NaN | H2O | TEA | TEOS | Calcination | 435 | 0.59 | 3.71 | 12.40 | 1 | 323.15 | 3.24
13 | MMON-D1-50 | MMON-D1 | MMON-D1-50 | DOS | CTAC | BTES | NaN | H2O | TEA | TEOS | Retention | 114 | 0.24 | 5.47 | 12.25 | 1 | 348.15 | 4.56
14 | MMON-S1-50 | MMON-S1 | MMON-S1-50 | DOS | CTAC | NaN | NaN | H2O | TEA | TEOS | Calcination | 435 | 0.59 | 3.71 | 12.40 | 1 | 348.15 | 3.37